## Roots morphology index
Soil layer | RMD
| YB | CB | GT | XM
0-20 | 3.04 | 4.533333 | 4.67 | 5.566667
20-40 | 0.6666667 | 0.7866667 | 1.24 | 1.893333
40-60 | 0.6 | 0.78 | 1.14 | 1
Soil layer | RLD
| YB | CB | GT | XM
0-20 | 1.8085 | 2.3485 | 3.1953 | 5.5751
20-40 | 1.7485 | 2.171 | 3.05 | 4.016
40-60 | 1.5323 | 1.68 | 2.726 | 3.9175
Soil layer | RSD
| YB | CB | GT | XM
0-20 | 0.1787 | 0.2032 | 0.3094 | 0.6365
20-40 | 0.1287 | 0.1628 | 0.2184 | 0.4569
40-60 | 0.1343 | 0.1469 | 0.1412 | 0.2545
Soil layer | RVD
| YB | CB | GT | XM
0-20 | 1.4 | 2 | 2.5 | 6
20-40 | 1 | 1 | 1.6 | 3.4
40-60 | 1 | 0.9 | 1.4 | 1.7
Soil layer | MRD
| YB | CB | GT | XM
0-20 | 0.3037 | 0.3996 | 0.2882 | 0.4884
20-40 | 0.2429 | 0.3325 | 0.2578 | 0.3715
40-60 | 0.2371 | 0.2447 | 0.2427 | 0.2573

## Root tensile strength
YB | CB | GT | XM
MPa
0-0.5
21.37585 | 23.70214 | 5.511504 | 9.439455
21.4321 | 22.86461 | 5.927467 | 7.218684
13.57656 | 21.49507 | 25.47771 | 7.914672
4.773929 | 22.63615 | 10.81666 | 14.87644
5.841782 | 41.17852 | 3.847654 | 19.26752
10.20104 | 36.84394 | 4.960505 | 21.85957
11.9767 | 22.08068 | 11.91899 | 21.32972
5.303978 | 15.28662 | 13.21548 | 21.32972
7.258076 | 12.45577 | 10.67452
7.440758 | 15.39061 | 13.02194
18.34814 | 8.735214 | 4.036182
4.60599 | 20.11761 | 5.00079
6.053587 | 17.91294 | 14.57006
14.34437 | 20.53098
9.73838
18.02459
18.19046
18.13517
18.02459
20.73381
YB | CB | GT | XM
MPa
0.5-1
3.645353 | 51.47757 | 10.02264 | 9.37328
5.169774 | 40.32504 | 9.89334 | 13.58811
20.96061 | 38.73588 | 13.9094 | 17.2525
13.60815 | 43.16283 | 15.57461 | 12.5483
20.99711 | 31.66977 | 12.03595 | 9.825453
22.31227 | 43.04932 | 5.45736 | 13.73653
3.963199 | 32.08589 | 5.60776 | 15.50582
7.855626 | 25.12417 | 7.358086 | 14.7439
2.724699 | 21.00397 | 9.491375 | 13.37957
2.430929 | 27.60169 | 15.47196 | 15.41185
2.644745 | 20.05534 | 9.515144 | 18.00493
3.607185 | 23.31831 | 10.47706 | 18.86058
3.058266 | 38.27168 | 12.93882 | 15.88505
4.203367 | 31.12373 | 41.97 | 17.43112
4.150175 | 27.65567 | 31.2
8.797927 | 39.95362 | 40.94
6.076918 |  | 64.15
5.936004
5.37067
9.516451
2.920891
3.803228
4.852448
4.260978
5.632327
4.554838
18.56179
8.94472
YB | CB | GT | XM
MPa
1-2mm
| 15.68375 | 20.02686 | 18.27033
| 18.66933 | 20.78498 | 20.51926
| 30.74739 | 26.72354 | 15.0285
| 20.65447 | 19.91167 | 15.0895
| 17.64069 | 20.83473 | 16.88323
| 27.59643 | 20.88455 | 12.20456
| 29.1426 | 15.55539 | 10.59253
| 21.39988 | 19.83559 | 10.06472
| 19.46122 | 22.04669 | 18.56185
| 19.04697 | 16.68812 | 21.21458
| 15.35191 | 11.32955 | 11.24746
| 21.15391 | 11.34063 | 14.06194
| 23.13408 | 15.1065 | 14.30952
| 16.40409 | 17.7759 | 13.32968
|  | 12.22132 | 13.54476
|  | 17.85336 | 15.80102
|  | 16.14086 | 16.73538
14.95925
19.62922
26.99159
YB | CB | GT | XM
MPa
2-3 mm
| 9.69074 | 12.00354 | 13.08885
| 11.15088 | 12.61363 | 13.98905
| 15.66196 | 12.41535 | 16.27742
| 6.025574 | 19.51981 | 19.43781
| 11.14766 | 12.28193
| 9.734524 | 13.63457
| 13.3481 | 10.07757
| 14.75925 | 12.7979
| 17.48838 | 18.94647
| 11.43928 | 18.32612
| 21.43615 | 13.38919
| 8.110404 | 17.45142
12.96849
10.74989

## Root friction force
Water content | Root friction resistance
% | N
| YB | CB | GT | XM
15 | 1.202 | 2.2355 | 2.793333 | 2.396666667
20 | 1.33 | 2.203333 | 2.356667 | 1.546666667
25 | 1.113333 | 1.913333 | 0.96 | 1.75
30 | 0.43 | 0.54 | 0.9433333 | 1.316667
35 | 0.15 | 0.37 | 0.2233333 | 0.2633333
40 | 0.09666667 | 0.12 | 0.13 | 0.116666667
Water content | Root friction resistance
% | N
| YB | CB | GT | XM
15 | 1.758966 | 14.69333 | 6.59 | 5.466667
20 | 2.356667 | 8.5 | 3.796667 | 2.24
25 | 1.856667 | 9.726667 | 2.593333 | 2.59
30 | 1.093333 | 3.286667 | 2.006667 | 1.103333
35 | 0.22 | 1.58 | 0.5166667 | 0.4
40 | 0.12 | 0.42 | 0.1566667 | 0.18
Water content | Root friction resistance
% | N
| YB | CB | GT | XM
15 |  | 20.20333 | 12.10333 | 5.786667
20 |  | 14.82667 | 5.57 | 4.69
25 |  | 9.96 | 4.95 | 4.073333
30 |  | 4.086667 | 2.46 | 1.3
35 |  | 1.913333 | 0.6166667 | 0.8366667
40 |  | 0.44 | 0.3366667 | 0.1633333
Water content | Root friction resistance
% | N
| YB | CB | GT | XM
15 |  | 27.86 | 17.95 | 13.43667
20 |  | 19.4 | 9.7 | 5.183333
25 |  | 16.40333 | 6.286667 | 4.333333
30 |  | 5.423333 | 3.343333 | 2.953333
35 |  | 3.72 | 0.76 | 0.8866667
40 |  | 0.7566667 | 0.35 | 0.2066667

## Soil cohesion
YB
Water content | Soil layers
| 0-20 | 20-40 | 40-60
15 | 28.82271 | 27.30826 | 27.1958033
25 | 23.212085 | 22.6563167 | 21.8606033
35 | 8.08046 | 5.579685 | 4.4172767
40 | 4.48826 | 2.9195533 | 1.3210817
GB
Water content | Soil layers
| 0-20 | 20-40 | 40-60
15 | 35.11484 | 33.1423725 | 29.928535
25 | 27.4431 | 24.8910425 | 23.92794
35 | 10.41446 | 8.046185 | 6.85565
40 | 2.09053 | 0.96451 | 0.7563767
GT
Water content | Soil layers
| 0-20 | 20-40 | 40-60
15 | 31.567 | 31.0909 | 27.0627
25 | 24.9782 | 23.1405 | 19.2392
35 | 9.6972 | 7.9739 | 5.9412
40 | 1.877875 | 1.312385 | 0.8335625
XM
Water content | Soil layers
% | cm
| 0-20 | 20-40 | 40-60
15 | 37.980205 | 37.02598 | 34.769755
25 | 29.161315 | 27.506615 | 26.6285075
35 | 12.1844525 | 9.97289 | 8.26113
40 | 4.10348 | 1.970015 | 1.7216025

## Soil internal friction angle
YB
Water content | Soil layers
| 0-20 | 20-40 | 40-60
15 | 22.4399769 | 24.5365872 | 20.8970766
25 | 19.4297667 | 17.0971072 | 17.4658608
35 | 19.5633503 | 18.0157274 | 20.3938267
40 | 23.7048876 | 22.3358402 | 22.044016
CB
Water content | Soil layers
| 0-20 | 20-40 | 40-60
15 | 29.1715773 | 29.2305956 | 23.9700711
25 | 17.1227674 | 17.7618918 | 16.432616
35 | 21.4673776 | 19.3529046 | 20.9159112
40 | 27.9399007 | 26.9276722 | 28.0408001
GT
Water content | Soil layers
| 0-20 | 20-40 | 40-60
15 | 29.2611 | 32.9844 | 25.6379
25 | 19.0396 | 18.9262 | 18.7558
35 | 21.1415 | 21.3892 | 22.4708
40 | 26.4513874 | 23.5991936 | 25.1078611
XM
Water content | Soil layers
| 0-20 | 20-40 | 40-60
15 | 19.68855083 | 22.03036176 | 34.53952802
25 | 18.4049066 | 17.2386205 | 18.844201
35 | 24.2686741 | 20.9520485 | 23.3408048
40 | 23.5088829 | 24.1103956 | 22.9726622